## Sheet1
No. | D | A° | F | S | V | BH | BW | BP
| cm |  | m/min | cm/min | v | mm | mm | mm
1 | 1 | 70 | 4 | 10 | 27 | 3.3 | 7.06 | 0.85
2 | 1 | 70 | 5.5 | 17 | 32 | 2.75 | 6.32 | 1.45
3 | 1 | 70 | 7 | 24 | 37 | 2.2 | 8.95 | 2.6
4 | 1 | 85 | 4 | 10 | 32 | 2.35 | 9.85 | 1.1
5 | 1 | 85 | 5.5 | 17 | 37 | 2.25 | 11.35 | 1.95
6 | 1 | 85 | 7 | 24 | 27 | 3.15 | 5.48 | 1.6
7 | 1 | 100 | 4 | 17 | 27 | 2.6 | 5.48 | 1.05
8 | 1 | 100 | 5.5 | 24 | 32 | 1.8 | 7.52 | 1.8
9 | 1 | 100 | 7 | 10 | 37 | 2.65 | 15.08 | 1.55
10 | 1.5 | 70 | 4 | 24 | 37 | 1.6 | 7.37 | 1.5
11 | 1.5 | 70 | 5.5 | 10 | 27 | 4.25 | 7.57 | 0.45
12 | 1.5 | 70 | 7 | 17 | 32 | 3.2 | 8.42 | 1.35
13 | 1.5 | 85 | 4 | 17 | 37 | 2.1 | 9.03 | 1.5
14 | 1.5 | 85 | 5.5 | 24 | 27 | 2.8 | 4.92 | 0.95
15 | 1.5 | 85 | 7 | 10 | 32 | 4.1 | 10.38 | 0.9
16 | 1.5 | 100 | 4 | 24 | 32 | 1.95 | 5.57 | 1.1
17 | 1.5 | 100 | 5.5 | 10 | 37 | 2.65 | 12.9 | 1.3
18 | 1.5 | 100 | 7 | 17 | 27 | 3.9 | 5.97 | 0.5
19 | 1 | 70 | 4 | 10 | 27 | 3.4 | 7.07 | 0.75
20 | 1 | 70 | 5.5 | 17 | 32 | 2.65 | 8.2 | 1.3
21 | 1 | 70 | 7 | 24 | 37 | 2.4 | 9.25 | 2.4
22 | 1 | 85 | 4 | 10 | 32 | 2.55 | 10.25 | 0.8
23 | 1 | 85 | 5.5 | 17 | 37 | 2.15 | 11.47 | 1.55
24 | 1 | 85 | 7 | 24 | 27 | 2.95 | 5.55 | 1.3
25 | 1 | 100 | 4 | 17 | 27 | 2.55 | 5.3 | 0.9
26 | 1 | 100 | 5.5 | 24 | 32 | 2.2 | 6.3 | 1.6
27 | 1 | 100 | 7 | 10 | 37 | 3.2 | 15.2 | 1.7
28 | 1.5 | 70 | 4 | 24 | 37 | 1.7 | 6.92 | 1.1
29 | 1.5 | 70 | 5.5 | 10 | 27 | 4 | 7.63 | 0.5
30 | 1.5 | 70 | 7 | 17 | 32 | 3.3 | 7.38 | 1.35
31 | 1.5 | 85 | 4 | 17 | 37 | 2.05 | 8.4 | 1.65
32 | 1.5 | 85 | 5.5 | 24 | 27 | 2.8 | 4.85 | 1.1
33 | 1.5 | 85 | 7 | 10 | 32 | 4.15 | 11.12 | 1
34 | 1.5 | 100 | 4 | 24 | 32 | 2 | 5.77 | 1.3
35 | 1.5 | 100 | 5.5 | 10 | 37 | 3.1 | 12.8 | 1.2
36 | 1.5 | 100 | 7 | 17 | 27 | 3.8 | 5.47 | 0.6
37 | 1 | 70 | 4 | 10 | 27 | 3.5 | 7.13 | 0.6
38 | 1 | 70 | 5.5 | 17 | 32 | 2.3 | 8.48 | 1.35
39 | 1 | 70 | 7 | 24 | 37 | 2 | 9.87 | 2.2
40 | 1 | 85 | 4 | 10 | 32 | 3 | 9.34 | 1.05
41 | 1 | 85 | 5.5 | 17 | 37 | 2.2 | 11.36 | 1.85
42 | 1 | 85 | 7 | 24 | 27 | 3.1 | 5.36 | 1.25
43 | 1 | 100 | 4 | 17 | 27 | 2.65 | 5.4 | 0.8
44 | 1 | 100 | 5.5 | 24 | 32 | 2.05 | 7.2 | 1.5
45 | 1 | 100 | 7 | 10 | 37 | 3.05 | 15.05 | 2
46 | 1.5 | 70 | 4 | 24 | 37 | 1.9 | 7.25 | 1.15
47 | 1.5 | 70 | 5.5 | 10 | 27 | 4.1 | 7.41 | 0.45
48 | 1.5 | 70 | 7 | 17 | 32 | 3.4 | 7.77 | 1.35
49 | 1.5 | 85 | 4 | 17 | 37 | 2.05 | 8.94 | 1.8
50 | 1.5 | 85 | 5.5 | 24 | 27 | 2.85 | 4.57 | 1
51 | 1.5 | 85 | 7 | 10 | 32 | 3.8 | 10.36 | 1.35
52 | 1.5 | 100 | 4 | 24 | 32 | 2.05 | 6.23 | 0.9
53 | 1.5 | 100 | 5.5 | 10 | 37 | 3.35 | 13.7 | 0.9
54 | 1.5 | 100 | 7 | 17 | 27 | 3.55 | 6.2 | 0.8