## Sheet1
Exp No. | θ(imp ang) | p(air pr) | t(inc. t) | d(stand off ) | E.r. | S/N
1 | 30 | 0.5 | 1 | 10 | 1433 | -63.1249
2 | 30 | 0.5 | 1 | 20 | 1329 | -62.4705
3 | 30 | 0.5 | 1 | 30 | 1218 | -61.7129
4 | 60 | 1 | 2 | 10 | 1841 | -65.3011
5 | 60 | 1 | 2 | 20 | 1745 | -64.8359
6 | 60 | 1 | 2 | 30 | 1620 | -64.1903
7 | 90 | 1.5 | 3 | 10 | 1996 | -66.0032
8 | 90 | 1.5 | 3 | 20 | 1908 | -65.6116
9 | 90 | 1.5 | 3 | 30 | 1794 | -65.0764
10 | 30 | 1 | 3 | 10 | 1710 | -64.6599
11 | 30 | 1 | 3 | 20 | 1607 | -64.1203
12 | 30 | 1 | 3 | 30 | 1506 | -63.5565
13 | 60 | 1.5 | 1 | 10 | 1893 | -65.543
14 | 60 | 1.5 | 1 | 20 | 1797 | -65.091
15 | 60 | 1.5 | 1 | 30 | 1695 | -64.5834
16 | 90 | 0.5 | 2 | 10 | 1638 | -64.2863
17 | 90 | 0.5 | 2 | 20 | 1555 | -63.8346
18 | 90 | 0.5 | 2 | 30 | 1442 | -63.1793
19 | 30 | 1.5 | 2 | 10 | 1789 | -65.0522
20 | 30 | 1.5 | 2 | 20 | 1714 | -64.6802
21 | 30 | 1.5 | 2 | 30 | 1612 | -64.1473
22 | 60 | 0.5 | 3 | 10 | 1734 | -64.781
23 | 60 | 0.5 | 3 | 20 | 1632 | -64.2544
24 | 60 | 0.5 | 3 | 30 | 1530 | -63.6938
25 | 90 | 1 | 1 | 10 | 1719 | -64.7055
26 | 90 | 1 | 1 | 20 | 1611 | -64.1419
27 | 90 | 1 | 1 | 30 | 1523 | -63.654