## Sheet1
Test no. | DA | DD | SPEED | FEED | THRUST | TORQUE
1 | 90 | 6 | 600 | 50 | 98.32 | 20.82
2 | 90 | 6 | 600 | 75 | 100.61 | 20.64
3 | 90 | 6 | 600 | 100 | 101.45 | 20.24
4 | 90 | 6 | 900 | 50 | 87.59 | 17.41
5 | 90 | 6 | 900 | 75 | 91.75 | 18.2
6 | 90 | 6 | 900 | 100 | 94.49 | 18.03
7 | 90 | 6 | 1200 | 50 | 74.68 | 15.99
8 | 90 | 6 | 1200 | 75 | 86.03 | 16.79
9 | 90 | 6 | 1200 | 100 | 86.77 | 16.91
10 | 90 | 8 | 600 | 50 | 112.44 | 22.09
11 | 90 | 8 | 600 | 75 | 114.43 | 20.01
12 | 90 | 8 | 600 | 100 | 111.52 | 20.33
13 | 90 | 8 | 900 | 50 | 98.57 | 16.19
14 | 90 | 8 | 900 | 75 | 102.92 | 17.55
15 | 90 | 8 | 900 | 100 | 102.4 | 18.39
16 | 90 | 8 | 1200 | 50 | 91.84 | 16.56
17 | 90 | 8 | 1200 | 75 | 93.5 | 17.41
18 | 90 | 8 | 1200 | 100 | 94.26 | 17.28
19 | 90 | 10 | 600 | 50 | 107.55 | 25.39
20 | 90 | 10 | 600 | 75 | 108.32 | 26.14
21 | 90 | 10 | 600 | 100 | 109.03 | 25.75
22 | 90 | 10 | 900 | 50 | 98.45 | 26.68
23 | 90 | 10 | 900 | 75 | 96.28 | 27.8
24 | 90 | 10 | 900 | 100 | 97.64 | 27.45
25 | 90 | 10 | 1200 | 50 | 87.94 | 24.43
26 | 90 | 10 | 1200 | 75 | 88.72 | 25.72
27 | 90 | 10 | 1200 | 100 | 90.33 | 24.44
28 | 118 | 6 | 600 | 50 | 122.31 | 18.33
29 | 118 | 6 | 600 | 75 | 126.76 | 16.66
30 | 118 | 6 | 600 | 100 | 129.44 | 16.16
31 | 118 | 6 | 900 | 50 | 120.04 | 17.02
32 | 118 | 6 | 900 | 75 | 113.78 | 17.8
33 | 118 | 6 | 900 | 100 | 118.49 | 17.83
34 | 118 | 6 | 1200 | 50 | 102.06 | 15.59
35 | 118 | 6 | 1200 | 75 | 104.72 | 16.51
36 | 118 | 6 | 1200 | 100 | 113.07 | 15.57
37 | 118 | 8 | 600 | 50 | 137.37 | 17.3
38 | 118 | 8 | 600 | 75 | 137.72 | 17.75
39 | 118 | 8 | 600 | 100 | 138.87 | 18.22
40 | 118 | 8 | 900 | 50 | 128.59 | 18.02
41 | 118 | 8 | 900 | 75 | 130.06 | 17.9
42 | 118 | 8 | 900 | 100 | 132.54 | 17.68
43 | 118 | 8 | 1200 | 50 | 114.84 | 16.19
44 | 118 | 8 | 1200 | 75 | 121.71 | 17.26
45 | 118 | 8 | 1200 | 100 | 123.73 | 16.93
46 | 118 | 10 | 600 | 50 | 134.29 | 23.62
47 | 118 | 10 | 600 | 75 | 135.65 | 24.8
48 | 118 | 10 | 600 | 100 | 136.48 | 23.8
49 | 118 | 10 | 900 | 50 | 125.43 | 23.89
50 | 118 | 10 | 900 | 75 | 126.62 | 24.86
51 | 118 | 10 | 900 | 100 | 124.15 | 24.49
52 | 118 | 10 | 1200 | 50 | 112.14 | 21.99
53 | 118 | 10 | 1200 | 75 | 118.67 | 23.12
54 | 118 | 10 | 1200 | 100 | 120.11 | 23.29